## Dataset_Test_v2
C | GO | FA | CA | W | SP | FLA | SF | SFB | CD | CS
384 | 0 | 715 | 1113 | 192 | 0.192 | 0 | 0 | 0 | 7 | 15
384 | 0 | 715 | 1113 | 192 | 0.192 | 0 | 0 | 0 | 28 | 25
384 | 0 | 715 | 1113 | 192 | 0.192 | 0 | 0 | 0 | 56 | 28
384 | 0 | 715 | 1113 | 192 | 0.192 | 0 | 0 | 0 | 90 | 31
384 | 0.0768 | 715 | 1113 | 192 | 0.192 | 0 | 0 | 0 | 7 | 17
384 | 0.0768 | 715 | 1113 | 192 | 0.192 | 0 | 0 | 0 | 28 | 27
384 | 0.0768 | 715 | 1113 | 192 | 0.192 | 0 | 0 | 0 | 56 | 33
384 | 0.0768 | 715 | 1113 | 192 | 0.192 | 0 | 0 | 0 | 90 | 34
384 | 0.1536 | 715 | 1113 | 192 | 0.192 | 0 | 0 | 0 | 7 | 20
384 | 0.1536 | 715 | 1113 | 192 | 0.192 | 0 | 0 | 0 | 28 | 30
384 | 0.1536 | 715 | 1113 | 192 | 0.192 | 0 | 0 | 0 | 56 | 33
384 | 0.1536 | 715 | 1113 | 192 | 0.192 | 0 | 0 | 0 | 90 | 36
384 | 0.2304 | 715 | 1113 | 192 | 0.192 | 0 | 0 | 0 | 7 | 21
384 | 0.2304 | 715 | 1113 | 192 | 0.192 | 0 | 0 | 0 | 28 | 31
384 | 0.2304 | 715 | 1113 | 192 | 0.192 | 0 | 0 | 0 | 56 | 33
384 | 0.2304 | 715 | 1113 | 192 | 0.192 | 0 | 0 | 0 | 90 | 38
384 | 0.3072 | 715 | 1113 | 192 | 0.192 | 0 | 0 | 0 | 7 | 22
384 | 0.3072 | 715 | 1113 | 192 | 0.192 | 0 | 0 | 0 | 28 | 33
384 | 0.3072 | 715 | 1113 | 192 | 0.192 | 0 | 0 | 0 | 56 | 34.5
384 | 0.3072 | 715 | 1113 | 192 | 0.192 | 0 | 0 | 0 | 90 | 41
315 | 0 | 760 | 1140 | 170 | 3.78 | 0 | 0 | 0 | 7 | 31.5
315 | 0 | 760 | 1140 | 170 | 3.78 | 0 | 0 | 0 | 14 | 33
315 | 0 | 760 | 1140 | 170 | 3.78 | 0 | 0 | 0 | 28 | 36
315 | 0 | 760 | 1140 | 170 | 3.78 | 0 | 0 | 0 | 56 | 56
315 | 0.063 | 760 | 1140 | 170 | 3.78 | 0 | 0 | 0 | 7 | 32.5
315 | 0.063 | 760 | 1140 | 170 | 3.78 | 0 | 0 | 0 | 14 | 36
315 | 0.063 | 760 | 1140 | 170 | 3.78 | 0 | 0 | 0 | 28 | 43
315 | 0.063 | 760 | 1140 | 170 | 3.78 | 0 | 0 | 0 | 56 | 48.5
315 | 0.126 | 760 | 1140 | 170 | 3.78 | 0 | 0 | 0 | 7 | 33
315 | 0.126 | 760 | 1140 | 170 | 3.78 | 0 | 0 | 0 | 14 | 36
315 | 0.126 | 760 | 1140 | 170 | 3.78 | 0 | 0 | 0 | 28 | 44
315 | 0.126 | 760 | 1140 | 170 | 3.78 | 0 | 0 | 0 | 56 | 51.5
315 | 0.189 | 760 | 1140 | 170 | 3.78 | 0 | 0 | 0 | 7 | 33
315 | 0.189 | 760 | 1140 | 170 | 3.78 | 0 | 0 | 0 | 14 | 36.5
315 | 0.189 | 760 | 1140 | 170 | 3.78 | 0 | 0 | 0 | 28 | 45
315 | 0.189 | 760 | 1140 | 170 | 3.78 | 0 | 0 | 0 | 56 | 52
315 | 0.252 | 760 | 1140 | 170 | 3.78 | 0 | 0 | 0 | 7 | 33
315 | 0.252 | 760 | 1140 | 170 | 3.78 | 0 | 0 | 0 | 14 | 40
315 | 0.252 | 760 | 1140 | 170 | 3.78 | 0 | 0 | 0 | 28 | 47
315 | 0.252 | 760 | 1140 | 170 | 3.78 | 0 | 0 | 0 | 56 | 54
315 | 0.315 | 760 | 1140 | 170 | 3.78 | 0 | 0 | 0 | 7 | 33
315 | 0.315 | 760 | 1140 | 170 | 3.78 | 0 | 0 | 0 | 14 | 40
315 | 0.315 | 760 | 1140 | 170 | 3.78 | 0 | 0 | 0 | 28 | 45
315 | 0.315 | 760 | 1140 | 170 | 3.78 | 0 | 0 | 0 | 56 | 52.5
315 | 0.378 | 760 | 1140 | 170 | 3.78 | 0 | 0 | 0 | 7 | 32.5
315 | 0.378 | 760 | 1140 | 170 | 3.78 | 0 | 0 | 0 | 14 | 38.5
315 | 0.378 | 760 | 1140 | 170 | 3.78 | 0 | 0 | 0 | 28 | 44
315 | 0.378 | 760 | 1140 | 170 | 3.78 | 0 | 0 | 0 | 56 | 51
315 | 0.441 | 760 | 1140 | 170 | 3.78 | 0 | 0 | 0 | 7 | 32.5
315 | 0.441 | 760 | 1140 | 170 | 3.78 | 0 | 0 | 0 | 14 | 36
315 | 0.441 | 760 | 1140 | 170 | 3.78 | 0 | 0 | 0 | 28 | 42
315 | 0.441 | 760 | 1140 | 170 | 3.78 | 0 | 0 | 0 | 56 | 47
315 | 0 | 760 | 1140 | 170 | 4.41 | 0 | 0 | 0 | 7 | 32
315 | 0 | 760 | 1140 | 170 | 4.41 | 0 | 0 | 0 | 14 | 34
315 | 0 | 760 | 1140 | 170 | 4.41 | 0 | 0 | 0 | 28 | 37
315 | 0 | 760 | 1140 | 170 | 4.41 | 0 | 0 | 0 | 56 | 45.5
315 | 0.126 | 760 | 1140 | 170 | 4.41 | 0 | 0 | 0 | 7 | 33
315 | 0.126 | 760 | 1140 | 170 | 4.41 | 0 | 0 | 0 | 14 | 37
315 | 0.126 | 760 | 1140 | 170 | 4.41 | 0 | 0 | 0 | 28 | 46
315 | 0.126 | 760 | 1140 | 170 | 4.41 | 0 | 0 | 0 | 56 | 50
315 | 0.252 | 760 | 1140 | 170 | 4.41 | 0 | 0 | 0 | 7 | 36.5
315 | 0.252 | 760 | 1140 | 170 | 4.41 | 0 | 0 | 0 | 14 | 43
315 | 0.252 | 760 | 1140 | 170 | 4.41 | 0 | 0 | 0 | 28 | 50
315 | 0.252 | 760 | 1140 | 170 | 4.41 | 0 | 0 | 0 | 56 | 54
315 | 0.315 | 760 | 1140 | 170 | 4.41 | 0 | 0 | 0 | 7 | 36.5
315 | 0.315 | 760 | 1140 | 170 | 4.41 | 0 | 0 | 0 | 14 | 43
315 | 0.315 | 760 | 1140 | 170 | 4.41 | 0 | 0 | 0 | 28 | 50
315 | 0.315 | 760 | 1140 | 170 | 4.41 | 0 | 0 | 0 | 56 | 54.5
315 | 0.378 | 760 | 1140 | 170 | 4.41 | 0 | 0 | 0 | 7 | 37
315 | 0.378 | 760 | 1140 | 170 | 4.41 | 0 | 0 | 0 | 14 | 43.5
315 | 0.378 | 760 | 1140 | 170 | 4.41 | 0 | 0 | 0 | 28 | 50.5
315 | 0.378 | 760 | 1140 | 170 | 4.41 | 0 | 0 | 0 | 56 | 56
315 | 0.441 | 760 | 1140 | 170 | 4.41 | 0 | 0 | 0 | 7 | 35.5
315 | 0.441 | 760 | 1140 | 170 | 4.41 | 0 | 0 | 0 | 14 | 42
315 | 0.441 | 760 | 1140 | 170 | 4.41 | 0 | 0 | 0 | 28 | 49.5
315 | 0.441 | 760 | 1140 | 170 | 4.41 | 0 | 0 | 0 | 56 | 54.5
315 | 0.504 | 760 | 1140 | 170 | 4.41 | 0 | 0 | 0 | 7 | 35
315 | 0.504 | 760 | 1140 | 170 | 4.41 | 0 | 0 | 0 | 14 | 41.5
315 | 0.504 | 760 | 1140 | 170 | 4.41 | 0 | 0 | 0 | 28 | 48
315 | 0.504 | 760 | 1140 | 170 | 4.41 | 0 | 0 | 0 | 56 | 53.5
315 | 0.63 | 760 | 1140 | 170 | 4.41 | 0 | 0 | 0 | 7 | 34.5
315 | 0.63 | 760 | 1140 | 170 | 4.41 | 0 | 0 | 0 | 14 | 40.5
315 | 0.63 | 760 | 1140 | 170 | 4.41 | 0 | 0 | 0 | 28 | 46
315 | 0.63 | 760 | 1140 | 170 | 4.41 | 0 | 0 | 0 | 56 | 50.5
370 | 0 | 723 | 1085 | 164 | 6.08 | 70 | 28 | 0 | 3 | 28
370 | 0 | 723 | 1085 | 164 | 6.08 | 70 | 28 | 0 | 7 | 41.5
370 | 0 | 723 | 1085 | 164 | 6.08 | 70 | 28 | 0 | 28 | 56.9
370 | 0.074 | 723 | 1085 | 164 | 6.08 | 70 | 28 | 0 | 3 | 28.5
370 | 0.074 | 723 | 1085 | 164 | 6.08 | 70 | 28 | 0 | 7 | 42.5
370 | 0.074 | 723 | 1085 | 164 | 6.08 | 70 | 28 | 0 | 28 | 59.2
370 | 0.185 | 723 | 1085 | 164 | 6.08 | 70 | 28 | 0 | 3 | 31.5
370 | 0.185 | 723 | 1085 | 164 | 6.08 | 70 | 28 | 0 | 7 | 44
370 | 0.185 | 723 | 1085 | 164 | 6.08 | 70 | 28 | 0 | 28 | 61.5
370 | 0.296 | 723 | 1085 | 164 | 6.08 | 70 | 28 | 0 | 3 | 33.5
370 | 0.296 | 723 | 1085 | 164 | 6.08 | 70 | 28 | 0 | 7 | 48
370 | 0.296 | 723 | 1085 | 164 | 6.08 | 70 | 28 | 0 | 28 | 64.1
545 | 0 | 708 | 1450 | 195 | 5.45 | 0 | 0 | 0 | 28 | 54
490.5 | 0.3188 | 708 | 1450 | 195 | 4.9 | 54.5 | 0 | 0 | 28 | 55.5
490.5 | 0.2453 | 708 | 1450 | 195 | 4.9 | 54.5 | 0 | 0 | 28 | 61.5
517.75 | 0.4142 | 708 | 1450 | 195 | 5.17 | 27.25 | 0 | 0 | 28 | 46.5
463.25 | 0.2316 | 708 | 1450 | 195 | 4.63 | 81.75 | 0 | 0 | 28 | 55
517.75 | 0.2589 | 708 | 1450 | 195 | 5.17 | 27.25 | 0 | 0 | 28 | 58.5
463.25 | 0.3011 | 708 | 1450 | 195 | 4.63 | 81.75 | 0 | 0 | 28 | 48.7
490.5 | 0.3924 | 708 | 1450 | 195 | 4.9 | 54.5 | 0 | 0 | 28 | 51.5
517.75 | 0.3365 | 708 | 1450 | 195 | 5.17 | 27.75 | 0 | 0 | 28 | 50.5
463.25 | 0.3706 | 708 | 1450 | 195 | 4.63 | 81.75 | 0 | 0 | 28 | 44
380 | 0 | 850 | 1046 | 171 | 1.9 | 0 | 0 | 0 | 7 | 31.5
380 | 0.57 | 850 | 1046 | 171 | 1.9 | 0 | 0 | 0 | 7 | 50.6
380 | 0.513 | 850 | 1046 | 171 | 1.9 | 38 | 0 | 0 | 7 | 41.4
380 | 0.456 | 850 | 1046 | 171 | 1.9 | 76 | 0 | 0 | 7 | 37.7
380 | 0.399 | 850 | 1046 | 171 | 1.9 | 114 | 0 | 0 | 7 | 26
380 | 0 | 850 | 1046 | 171 | 1.9 | 0 | 0 | 0 | 28 | 42
380 | 0.57 | 850 | 1046 | 171 | 1.9 | 0 | 0 | 0 | 28 | 63.5
380 | 0.513 | 850 | 1046 | 171 | 1.9 | 38 | 0 | 0 | 28 | 59
380 | 0.456 | 850 | 1046 | 171 | 1.9 | 76 | 0 | 0 | 28 | 54
380 | 0.399 | 850 | 1046 | 171 | 1.9 | 114 | 0 | 0 | 28 | 44.8
409 | 0 | 680 | 1190 | 154 | 2.64 | 0 | 31 | 0 | 28 | 70.33
440 | 0.66 | 680 | 1190 | 154 | 2.64 | 0 | 0 | 0 | 28 | 68
440 | 0 | 680 | 1190 | 154 | 2.64 | 0 | 0 | 0 | 28 | 59.67
440 | 0.88 | 680 | 1190 | 154 | 2.64 | 0 | 0 | 0 | 28 | 64.67
440 | 0 | 680 | 1190 | 154 | 2.64 | 0 | 0 | 0 | 7 | 45.5
427 | 0.2135 | 680 | 1190 | 154 | 2.64 | 0 | 13 | 0 | 7 | 46
427 | 0.427 | 680 | 1190 | 154 | 2.64 | 0 | 13 | 0 | 7 | 46.5
427 | 0.6405 | 680 | 1190 | 154 | 2.64 | 0 | 13 | 0 | 7 | 50
427 | 0.854 | 680 | 1190 | 154 | 2.64 | 0 | 13 | 0 | 7 | 48
418 | 0.209 | 680 | 1190 | 154 | 2.64 | 0 | 22 | 0 | 7 | 47
418 | 0.418 | 680 | 1190 | 154 | 2.64 | 0 | 22 | 0 | 7 | 51.5
418 | 0.627 | 680 | 1190 | 154 | 2.64 | 0 | 22 | 0 | 7 | 56
418 | 0.836 | 680 | 1190 | 154 | 2.64 | 0 | 22 | 0 | 7 | 54.8
409 | 0.2045 | 680 | 1190 | 154 | 2.64 | 0 | 31 | 0 | 7 | 54
409 | 0.409 | 680 | 1190 | 154 | 2.64 | 0 | 31 | 0 | 7 | 57
409 | 0.6135 | 680 | 1190 | 154 | 2.64 | 0 | 31 | 0 | 7 | 63
409 | 0.818 | 680 | 1190 | 154 | 2.64 | 0 | 31 | 0 | 7 | 58
396 | 0.198 | 680 | 1190 | 154 | 2.64 | 0 | 44 | 0 | 7 | 54.8
396 | 0.396 | 680 | 1190 | 154 | 2.64 | 0 | 44 | 0 | 7 | 56
396 | 0.594 | 680 | 1190 | 154 | 2.64 | 0 | 44 | 0 | 7 | 57.8
396 | 0.792 | 680 | 1190 | 154 | 2.64 | 0 | 44 | 0 | 7 | 57.3
440 | 0 | 680 | 1190 | 154 | 2.64 | 0 | 0 | 0 | 28 | 59.8
427 | 0.2135 | 680 | 1190 | 154 | 2.64 | 0 | 13 | 0 | 28 | 60.6
427 | 0.427 | 680 | 1190 | 154 | 2.64 | 0 | 13 | 0 | 28 | 61
427 | 0.6405 | 680 | 1190 | 154 | 2.64 | 0 | 13 | 0 | 28 | 63.6
427 | 0.854 | 680 | 1190 | 154 | 2.64 | 0 | 13 | 0 | 28 | 62.25
418 | 0.209 | 680 | 1190 | 154 | 2.64 | 0 | 22 | 0 | 28 | 63.2
418 | 0.418 | 680 | 1190 | 154 | 2.64 | 0 | 22 | 0 | 28 | 65.2
418 | 0.627 | 680 | 1190 | 154 | 2.64 | 0 | 22 | 0 | 28 | 68.8
418 | 0.836 | 680 | 1190 | 154 | 2.64 | 0 | 22 | 0 | 28 | 67.2
409 | 0.2045 | 680 | 1190 | 154 | 2.64 | 0 | 31 | 0 | 28 | 69
409 | 0.409 | 680 | 1190 | 154 | 2.64 | 0 | 31 | 0 | 28 | 74
409 | 0.6135 | 680 | 1190 | 154 | 2.64 | 0 | 31 | 0 | 28 | 77
409 | 0.818 | 680 | 1190 | 154 | 2.64 | 0 | 31 | 0 | 28 | 75.6
396 | 0.198 | 680 | 1190 | 154 | 2.64 | 0 | 44 | 0 | 28 | 70.3
396 | 0.396 | 680 | 1190 | 154 | 2.64 | 0 | 44 | 0 | 28 | 72
396 | 0.594 | 680 | 1190 | 154 | 2.64 | 0 | 44 | 0 | 28 | 75
396 | 0.792 | 680 | 1190 | 154 | 2.64 | 0 | 44 | 0 | 28 | 74
27.5 | 0 | 45.686 | 89.5 | 11 | 2.09 | 0 | 0 | 0 | 7 | 27.325
25.57 | 0 | 45.686 | 89.5 | 11 | 2.09 | 0 | 1.925 | 0 | 7 | 27.775
28.05 | 0.0090503 | 19.66 | 82.44 | 10.13 | 2.09 | 0 | 2.11 | 0 | 7 | 34.215
28.05 | 0.013073 | 19.66 | 82.44 | 10.13 | 2.09 | 0 | 2.11 | 0 | 7 | 30.55
27.5 | 0 | 45.686 | 89.5 | 11 | 2.09 | 0 | 0 | 0 | 28 | 40.7
25.57 | 0 | 45.686 | 89.5 | 11 | 2.09 | 0 | 1.925 | 0 | 28 | 43.33
28.05 | 0.0090503 | 19.66 | 82.44 | 10.13 | 2.09 | 0 | 2.11 | 0 | 28 | 49.775
28.05 | 0.013073 | 19.66 | 82.44 | 10.13 | 2.09 | 0 | 2.11 | 0 | 28 | 45.579
507 | 0 | 558 | 1133 | 203 | 5.06 | 0 | 0 | 0 | 28 | 55.5
507 | 0.1014 | 558 | 1133 | 203 | 5.06 | 0 | 0 | 0 | 28 | 65
507 | 0.2028 | 558 | 1133 | 203 | 5.06 | 0 | 0 | 0 | 28 | 68
507 | 0.3042 | 558 | 1133 | 203 | 5.06 | 0 | 0 | 0 | 28 | 71
507 | 0.4056 | 558 | 1133 | 203 | 5.06 | 0 | 0 | 0 | 28 | 66.5
754 | 0 | 1129 | 0 | 228 | 14 | 0 | 264.6 | 156 | 7 | 66.55
753.69 | 0.301 | 1129 | 0 | 228 | 15.1 | 0 | 264.6 | 156 | 7 | 80.05
753.54 | 0.452 | 1129 | 0 | 228 | 17.2 | 0 | 264.6 | 156 | 7 | 96.12
753.39 | 0.603 | 1129 | 0 | 228 | 19.4 | 0 | 264.6 | 156 | 7 | 98.42
753.24 | 0.754 | 1129 | 0 | 228 | 21.6 | 0 | 264.6 | 156 | 7 | 75.96
754 | 0 | 1129 | 0 | 228 | 14 | 0 | 264.6 | 156 | 28 | 120.2
753.69 | 0.301 | 1129 | 0 | 228 | 15.1 | 0 | 264.6 | 156 | 28 | 145.64
753.54 | 0.452 | 1129 | 0 | 228 | 17.2 | 0 | 264.6 | 156 | 28 | 147.08
753.39 | 0.603 | 1129 | 0 | 228 | 19.4 | 0 | 264.6 | 156 | 28 | 150.3
753.24 | 0.754 | 1129 | 0 | 228 | 21.6 | 0 | 264.6 | 156 | 28 | 152.34
754 | 0 | 1129 | 0 | 228 | 14 | 0 | 264.6 | 156 | 90 | 145.1
753.69 | 0.301 | 1129 | 0 | 228 | 15.1 | 0 | 264.6 | 156 | 90 | 158.87
753.54 | 0.452 | 1129 | 0 | 228 | 17.2 | 0 | 264.6 | 156 | 90 | 168.96
753.39 | 0.603 | 1129 | 0 | 228 | 19.4 | 0 | 264.6 | 156 | 90 | 173.88
753.24 | 0.754 | 1129 | 0 | 228 | 21.6 | 0 | 264.6 | 156 | 90 | 178.89
380 | 0 | 850 | 1046 | 171 | 1.9 | 0 | 0 | 0 | 7 | 27
380 | 0.19 | 850 | 1046 | 171 | 1.9 | 0 | 0 | 0 | 7 | 31
380 | 0.38 | 850 | 1046 | 171 | 1.9 | 0 | 0 | 0 | 7 | 38
380 | 0.57 | 850 | 1046 | 171 | 1.9 | 0 | 0 | 0 | 7 | 41.5
380 | 0.76 | 850 | 1046 | 171 | 1.9 | 0 | 0 | 0 | 7 | 39.5
380 | 0 | 850 | 1046 | 171 | 1.9 | 0 | 0 | 0 | 28 | 35
380 | 0.19 | 850 | 1046 | 171 | 1.9 | 0 | 0 | 0 | 28 | 40
380 | 0.38 | 850 | 1046 | 171 | 1.9 | 0 | 0 | 0 | 28 | 47
380 | 0.57 | 850 | 1046 | 171 | 1.9 | 0 | 0 | 0 | 28 | 52
380 | 0.76 | 850 | 1046 | 171 | 1.9 | 0 | 0 | 0 | 28 | 50
450 | 0 | 788 | 1150 | 135 | 3.6 | 0 | 0 | 0 | 7 | 42
450 | 0.225 | 788 | 1150 | 135 | 3.6 | 0 | 0 | 0 | 7 | 51
450 | 0.45 | 788 | 1150 | 135 | 3.6 | 0 | 0 | 0 | 7 | 58
450 | 0.675 | 788 | 1150 | 135 | 3.6 | 0 | 0 | 0 | 7 | 62.5
450 | 0.9 | 788 | 1150 | 135 | 3.6 | 0 | 0 | 0 | 7 | 60
450 | 0 | 788 | 1150 | 135 | 3.6 | 0 | 0 | 0 | 28 | 58.5
450 | 0.225 | 788 | 1150 | 135 | 3.6 | 0 | 0 | 0 | 28 | 62
450 | 0.45 | 788 | 1150 | 135 | 3.6 | 0 | 0 | 0 | 28 | 67
450 | 0.675 | 788 | 1150 | 135 | 3.6 | 0 | 0 | 0 | 28 | 72
450 | 0.9 | 788 | 1150 | 135 | 3.6 | 0 | 0 | 0 | 28 | 71.25
390 | 0 | 720 | 1120 | 160 | 0.096 | 0 | 0 | 0 | 7 | 22
390 | 0.117 | 720 | 1120 | 160 | 0.096 | 0 | 0 | 7.8 | 7 | 23
390 | 0.234 | 720 | 1120 | 160 | 0.096 | 0 | 0 | 7.8 | 7 | 25
390 | 0.351 | 720 | 1120 | 160 | 0.096 | 0 | 0 | 7.8 | 7 | 26.5
390 | 0.468 | 720 | 1120 | 160 | 0.096 | 0 | 0 | 7.8 | 7 | 30
390 | 0 | 720 | 1120 | 160 | 0.096 | 0 | 0 | 0 | 28 | 30.5
390 | 0.117 | 720 | 1120 | 160 | 0.096 | 0 | 0 | 7.8 | 28 | 33.5
390 | 0.234 | 720 | 1120 | 160 | 0.096 | 0 | 0 | 7.8 | 28 | 35
390 | 0.351 | 720 | 1120 | 160 | 0.096 | 0 | 0 | 7.8 | 28 | 37.5
390 | 0.468 | 720 | 1120 | 160 | 0.096 | 0 | 0 | 7.8 | 28 | 41.5
390 | 0 | 720 | 1120 | 160 | 0.096 | 0 | 0 | 0 | 56 | 32
390 | 0.117 | 720 | 1120 | 160 | 0.096 | 0 | 0 | 7.8 | 56 | 36
390 | 0.234 | 720 | 1120 | 160 | 0.096 | 0 | 0 | 7.8 | 56 | 47
390 | 0.351 | 720 | 1120 | 160 | 0.096 | 0 | 0 | 7.8 | 56 | 52
390 | 0.468 | 720 | 1120 | 160 | 0.096 | 0 | 0 | 7.8 | 56 | 53
390 | 0 | 720 | 1120 | 160 | 0.096 | 0 | 0 | 0 | 90 | 36
390 | 0.117 | 720 | 1120 | 160 | 0.096 | 0 | 0 | 7.8 | 90 | 41
390 | 0.234 | 720 | 1120 | 160 | 0.096 | 0 | 0 | 7.8 | 90 | 50.5
390 | 0.351 | 720 | 1120 | 160 | 0.096 | 0 | 0 | 7.8 | 90 | 60
390 | 0.468 | 720 | 1120 | 160 | 0.096 | 0 | 0 | 7.8 | 90 | 55
457 | 0 | 380 | 520 | 160 | 9.1 | 0 | 0 | 0 | 1 | 27
457 | 0.0914 | 380 | 520 | 160 | 9.1 | 0 | 0 | 0 | 1 | 30.25
457 | 0.1828 | 380 | 520 | 160 | 9.1 | 0 | 0 | 0 | 1 | 33
457 | 0.2285 | 380 | 520 | 160 | 9.1 | 0 | 0 | 0 | 1 | 33.5
457 | 0.2742 | 380 | 520 | 160 | 9.1 | 0 | 0 | 0 | 1 | 34
457 | 0.3656 | 380 | 520 | 160 | 9.1 | 0 | 0 | 0 | 1 | 35
457 | 0 | 380 | 520 | 160 | 9.1 | 0 | 0 | 0 | 3 | 35.25
457 | 0.0914 | 380 | 520 | 160 | 9.1 | 0 | 0 | 0 | 3 | 39
457 | 0.1828 | 380 | 520 | 160 | 9.1 | 0 | 0 | 0 | 3 | 44.5
457 | 0.2285 | 380 | 520 | 160 | 9.1 | 0 | 0 | 0 | 3 | 48
457 | 0.2742 | 380 | 520 | 160 | 9.1 | 0 | 0 | 0 | 3 | 49.5
457 | 0.3656 | 380 | 520 | 160 | 9.1 | 0 | 0 | 0 | 3 | 50.25
457 | 0 | 380 | 520 | 160 | 9.1 | 0 | 0 | 0 | 7 | 43
457 | 0.0914 | 380 | 520 | 160 | 9.1 | 0 | 0 | 0 | 7 | 46
457 | 0.1828 | 380 | 520 | 160 | 9.1 | 0 | 0 | 0 | 7 | 52
457 | 0.2285 | 380 | 520 | 160 | 9.1 | 0 | 0 | 0 | 7 | 53.5
457 | 0.2742 | 380 | 520 | 160 | 9.1 | 0 | 0 | 0 | 7 | 55
457 | 0.3656 | 380 | 520 | 160 | 9.1 | 0 | 0 | 0 | 7 | 57
457 | 0 | 380 | 520 | 160 | 9.1 | 0 | 0 | 0 | 28 | 53
457 | 0.0914 | 380 | 520 | 160 | 9.1 | 0 | 0 | 0 | 28 | 54.5
457 | 0.1828 | 380 | 520 | 160 | 9.1 | 0 | 0 | 0 | 28 | 62
457 | 0.2285 | 380 | 520 | 160 | 9.1 | 0 | 0 | 0 | 28 | 64.5
457 | 0.2742 | 380 | 520 | 160 | 9.1 | 0 | 0 | 0 | 28 | 65
457 | 0.3656 | 380 | 520 | 160 | 9.1 | 0 | 0 | 0 | 28 | 65.25
457 | 0 | 380 | 520 | 160 | 9.1 | 0 | 0 | 0 | 56 | 54.5
457 | 0.0914 | 380 | 520 | 160 | 9.1 | 0 | 0 | 0 | 56 | 56.5
457 | 0.1828 | 380 | 520 | 160 | 9.1 | 0 | 0 | 0 | 56 | 64.5
457 | 0.2285 | 380 | 520 | 160 | 9.1 | 0 | 0 | 0 | 56 | 67.5
457 | 0.2742 | 380 | 520 | 160 | 9.1 | 0 | 0 | 0 | 56 | 67.55
457 | 0.3656 | 380 | 520 | 160 | 9.1 | 0 | 0 | 0 | 56 | 68.5
294.3 | 0 | 677.9 | 1154.3 | 172.9 | 0.77 | 73.6 | 0 | 78.5 | 3 | 21
294.3 | 0.02943 | 677.9 | 1154.3 | 172.9 | 0.79 | 73.6 | 0 | 78.5 | 3 | 22
294.3 | 0.08829 | 677.9 | 1154.3 | 172.9 | 0.81 | 73.6 | 0 | 78.5 | 3 | 23
294.3 | 0.14715 | 677.9 | 1154.3 | 172.9 | 0.83 | 73.6 | 0 | 78.5 | 3 | 25
294.3 | 0.20501 | 677.9 | 1154.3 | 172.9 | 0.86 | 73.6 | 0 | 78.5 | 3 | 22.5
294.3 | 0 | 677.9 | 1154.3 | 172.9 | 0.77 | 73.6 | 0 | 78.5 | 7 | 30
294.3 | 0.02943 | 677.9 | 1154.3 | 172.9 | 0.79 | 73.6 | 0 | 78.5 | 7 | 32
294.3 | 0.08829 | 677.9 | 1154.3 | 172.9 | 0.81 | 73.6 | 0 | 78.5 | 7 | 33
294.3 | 0.14715 | 677.9 | 1154.3 | 172.9 | 0.83 | 73.6 | 0 | 78.5 | 7 | 35.5
294.3 | 0.20501 | 677.9 | 1154.3 | 172.9 | 0.86 | 73.6 | 0 | 78.5 | 7 | 33
294.3 | 0 | 677.9 | 1154.3 | 172.9 | 0.77 | 73.6 | 0 | 78.5 | 28 | 44.5
294.3 | 0.02943 | 677.9 | 1154.3 | 172.9 | 0.79 | 73.6 | 0 | 78.5 | 28 | 46.5
294.3 | 0.08829 | 677.9 | 1154.3 | 172.9 | 0.81 | 73.6 | 0 | 78.5 | 28 | 48.5
294.3 | 0.14715 | 677.9 | 1154.3 | 172.9 | 0.83 | 73.6 | 0 | 78.5 | 28 | 52
294.3 | 0.20501 | 677.9 | 1154.3 | 172.9 | 0.86 | 73.6 | 0 | 78.5 | 28 | 47.5
336 | 0 | 626 | 1270 | 168 | 6.72 | 0 | 0 | 0 | 7 | 33.5
336 | 0.0672 | 626 | 1270 | 168 | 6.72 | 0 | 0 | 0 | 7 | 37.5
336 | 0.1 | 626 | 1270 | 168 | 6.72 | 0 | 0 | 0 | 7 | 38.5
336 | 0.1344 | 626 | 1270 | 168 | 6.72 | 0 | 0 | 0 | 7 | 43
336 | 0.2016 | 626 | 1270 | 168 | 6.72 | 0 | 0 | 0 | 7 | 45
336 | 0.2688 | 626 | 1270 | 168 | 6.72 | 0 | 0 | 0 | 7 | 47
336 | 0 | 626 | 1270 | 168 | 6.72 | 0 | 0 | 0 | 14 | 37
336 | 0.0672 | 626 | 1270 | 168 | 6.72 | 0 | 0 | 0 | 14 | 43
336 | 0.1 | 626 | 1270 | 168 | 6.72 | 0 | 0 | 0 | 14 | 44
336 | 0.1344 | 626 | 1270 | 168 | 6.72 | 0 | 0 | 0 | 14 | 45.5
336 | 0.2016 | 626 | 1270 | 168 | 6.72 | 0 | 0 | 0 | 14 | 48.5
336 | 0.2688 | 626 | 1270 | 168 | 6.72 | 0 | 0 | 0 | 14 | 52
336 | 0 | 626 | 1270 | 168 | 6.72 | 0 | 0 | 0 | 28 | 40
336 | 0.0672 | 626 | 1270 | 168 | 6.72 | 0 | 0 | 0 | 28 | 44
336 | 0.1 | 626 | 1270 | 168 | 6.72 | 0 | 0 | 0 | 28 | 44.5
336 | 0.1344 | 626 | 1270 | 168 | 6.72 | 0 | 0 | 0 | 28 | 47.5
336 | 0.2016 | 626 | 1270 | 168 | 6.72 | 0 | 0 | 0 | 28 | 50
336 | 0.2688 | 626 | 1270 | 168 | 6.72 | 0 | 0 | 0 | 28 | 54
684 | 0 | 702 | 0 | 195.1 | 21.7 | 253 | 147 | 157 | 3 | 76
684 | 0.22 | 702 | 0 | 195.1 | 21.7 | 253 | 147 | 157 | 3 | 83
684 | 0.44 | 702 | 0 | 195.1 | 21.7 | 253 | 147 | 157 | 3 | 90
684 | 0.66 | 702 | 0 | 195.1 | 21.7 | 253 | 147 | 157 | 3 | 95
684 | 0.88 | 702 | 0 | 195.1 | 21.7 | 253 | 147 | 157 | 3 | 86
684 | 0 | 702 | 0 | 195.1 | 21.7 | 253 | 147 | 157 | 7 | 107
684 | 0.22 | 702 | 0 | 195.1 | 21.7 | 253 | 147 | 157 | 7 | 123
684 | 0.44 | 702 | 0 | 195.1 | 21.7 | 253 | 147 | 157 | 7 | 131
684 | 0.66 | 702 | 0 | 195.1 | 21.7 | 253 | 147 | 157 | 7 | 140
684 | 0.88 | 702 | 0 | 195.1 | 21.7 | 253 | 147 | 157 | 7 | 125
684 | 0 | 702 | 0 | 195.1 | 21.7 | 253 | 147 | 157 | 14 | 130
684 | 0.22 | 702 | 0 | 195.1 | 21.7 | 253 | 147 | 157 | 14 | 133
684 | 0.44 | 702 | 0 | 195.1 | 21.7 | 253 | 147 | 157 | 14 | 140
684 | 0.66 | 702 | 0 | 195.1 | 21.7 | 253 | 147 | 157 | 14 | 146
684 | 0.88 | 702 | 0 | 195.1 | 21.7 | 253 | 147 | 157 | 14 | 133
684 | 0 | 702 | 0 | 195.1 | 21.7 | 253 | 147 | 157 | 28 | 127
684 | 0.22 | 702 | 0 | 195.1 | 21.7 | 253 | 147 | 157 | 28 | 137
684 | 0.44 | 702 | 0 | 195.1 | 21.7 | 253 | 147 | 157 | 28 | 142
684 | 0.66 | 702 | 0 | 195.1 | 21.7 | 253 | 147 | 157 | 28 | 155
684 | 0.88 | 702 | 0 | 195.1 | 21.7 | 253 | 147 | 157 | 28 | 140
315 | 0 | 760 | 1140 | 170 | 3.3 | 0 | 0 | 0 | 28 | 39
315 | 0.063 | 760 | 1140 | 170 | 3.3 | 0 | 0 | 0 | 28 | 43
315 | 0.126 | 760 | 1140 | 170 | 3.3 | 0 | 0 | 0 | 28 | 43
315 | 0.189 | 760 | 1140 | 170 | 3.3 | 0 | 0 | 0 | 28 | 45
315 | 0.252 | 760 | 1140 | 170 | 3.3 | 0 | 0 | 0 | 28 | 46
315 | 0 | 760 | 1140 | 170 | 3.3 | 0 | 0 | 0 | 56 | 46
315 | 0.063 | 760 | 1140 | 170 | 3.3 | 0 | 0 | 0 | 56 | 49
315 | 0.126 | 760 | 1140 | 170 | 3.3 | 0 | 0 | 0 | 56 | 51
315 | 0.189 | 760 | 1140 | 170 | 3.3 | 0 | 0 | 0 | 56 | 52
315 | 0.252 | 760 | 1140 | 170 | 3.3 | 0 | 0 | 0 | 56 | 53.5
456 | 0 | 687 | 1030.5 | 164 | 2 | 0 | 0 | 25 | 28 | 47.87
456 | 0.0687 | 687 | 1030.5 | 157.13 | 2 | 0 | 0 | 25 | 28 | 58.2
456 | 0.2061 | 687 | 1030.5 | 143.39 | 2 | 0 | 0 | 25 | 28 | 61.37
456 | 0.3435 | 687 | 1030.5 | 129.65 | 2 | 0 | 0 | 25 | 28 | 57.6
456 | 0.4809 | 687 | 1030.5 | 115.91 | 2 | 0 | 0 | 25 | 28 | 52
387.4 | 0.0687 | 687 | 1030.5 | 157.13 | 2 | 68.4 | 0 | 25 | 28 | 41.73
387.4 | 0.2061 | 687 | 1030.5 | 143.39 | 2 | 68.4 | 0 | 25 | 28 | 41
387.4 | 0.3435 | 687 | 1030.5 | 129.65 | 2 | 68.4 | 0 | 25 | 28 | 40.97
387.4 | 0.4809 | 687 | 1030.5 | 115.91 | 2 | 68.4 | 0 | 25 | 28 | 44.19
319.2 | 0.0687 | 687 | 1030.5 | 157.13 | 2 | 136.8 | 0 | 25 | 28 | 45.53
319.2 | 0.2061 | 687 | 1030.5 | 143.39 | 2 | 136.8 | 0 | 25 | 28 | 46.11
319.2 | 0.3435 | 687 | 1030.5 | 129.65 | 2 | 136.8 | 0 | 25 | 28 | 46.67
319.2 | 0.4809 | 687 | 1030.5 | 115.91 | 2 | 136.8 | 0 | 25 | 28 | 44.8
250.8 | 0.0687 | 687 | 1030.5 | 115.91 | 2 | 205.2 | 0 | 25 | 28 | 45.97
250.8 | 0.2061 | 687 | 1030.5 | 115.91 | 2 | 205.2 | 0 | 25 | 28 | 43.63
250.8 | 0.3435 | 687 | 1030.5 | 115.91 | 2 | 205.2 | 0 | 25 | 28 | 40.63
250.8 | 0.4809 | 687 | 1030.5 | 115.91 | 2 | 205.2 | 0 | 25 | 28 | 39.4
546 | 0 | 820 | 820 | 218.4 | 0.9 | 0 | 0 | 0 | 28 | 54.25
218 | 0 | 820 | 820 | 164 | 0.864 | 328 | 0 | 0 | 28 | 46.25
218 | 0.0546 | 820 | 820 | 164 | 0.9 | 328 | 0 | 0 | 28 | 51.5
218 | 0.273 | 820 | 820 | 164 | 0.9 | 328 | 0 | 0 | 28 | 53
218 | 0.546 | 820 | 820 | 164 | 1.35 | 328 | 0 | 0 | 28 | 53
546 | 0 | 820 | 820 | 218.4 | 0.9 | 0 | 0 | 0 | 28 | 55
546 | 0.0546 | 820 | 820 | 218.4 | 0.9 | 0 | 0 | 0 | 28 | 57
546 | 0.273 | 820 | 820 | 218.4 | 0.9 | 0 | 0 | 0 | 28 | 56
546 | 0.546 | 820 | 820 | 218.4 | 1.35 | 0 | 0 | 0 | 28 | 84
988 | 0 | 988 | 0 | 247 | 12 | 0 | 247 | 158 | 28 | 108.8
988 | 0.124 | 988 | 0 | 247 | 12 | 0 | 247 | 158 | 28 | 118.5
988 | 0.247 | 988 | 0 | 247 | 12 | 0 | 247 | 158 | 28 | 131.4
988 | 0.37 | 988 | 0 | 247 | 12 | 0 | 247 | 158 | 28 | 132.7
988 | 0.494 | 988 | 0 | 247 | 12 | 0 | 247 | 158 | 28 | 137.2
988 | 0.617 | 988 | 0 | 247 | 12 | 0 | 247 | 158 | 28 | 135.4
790 | 0 | 790 | 573 | 198 | 10 | 0 | 198 | 126 | 28 | 132.2
790 | 0.099 | 790 | 573 | 198 | 10 | 0 | 198 | 126 | 28 | 134.9
790 | 0.198 | 790 | 573 | 198 | 10 | 0 | 198 | 126 | 28 | 138.9
790 | 0.296 | 790 | 573 | 198 | 10 | 0 | 198 | 126 | 28 | 137.9
790 | 0.395 | 790 | 573 | 198 | 10 | 0 | 198 | 126 | 28 | 141.7
790 | 0.494 | 790 | 573 | 198 | 10 | 0 | 198 | 126 | 28 | 136.5
692 | 0 | 692 | 860 | 173 | 9 | 0 | 173 | 110 | 28 | 141.2
692 | 0.086 | 692 | 860 | 173 | 9 | 0 | 173 | 110 | 28 | 146.3
692 | 0.173 | 692 | 860 | 173 | 9 | 0 | 173 | 110 | 28 | 145.9
692 | 0.259 | 692 | 860 | 173 | 9 | 0 | 173 | 110 | 28 | 137.4
692 | 0.346 | 692 | 860 | 173 | 9 | 0 | 173 | 110 | 28 | 137.3
691 | 0.432 | 691 | 860 | 173 | 9 | 0 | 173 | 110 | 28 | 136.9
593 | 0 | 593 | 1146 | 148 | 7 | 0 | 148 | 95 | 28 | 134.3
593 | 0.074 | 593 | 1146 | 148 | 7 | 0 | 148 | 95 | 28 | 133.7
593 | 0.148 | 593 | 1146 | 148 | 7 | 0 | 148 | 95 | 28 | 133.7
593 | 0.222 | 593 | 1146 | 148 | 7 | 0 | 148 | 95 | 28 | 132.4
593 | 0.296 | 593 | 1146 | 148 | 7 | 0 | 148 | 95 | 28 | 131.2
593 | 0.37 | 593 | 1146 | 148 | 7 | 0 | 148 | 95 | 28 | 125.8

## Sheet1
Model | Tuning Algorithm | Hyperparameter | Search Range | Optimal Value
RF-base | — | n_estimators | 50 – 400 | 150
|  | max_depth | 3 – 40 | 12
|  | min_samples_split | 2 – 10 | 4
|  | min_samples_leaf | 1 – 6 | 2
|  | max_features | {‘auto’, ‘sqrt’, ‘log2’} | sqrt
GOA-RF | Grasshopper Optimization | n_estimators | 50 – 500 | 280
|  | max_depth | 3 – 50 | 18
|  | min_samples_split | 2 – 10 | 3
|  | min_samples_leaf | 1 – 6 | 2
|  | max_features | {‘auto’, ‘sqrt’, ‘log2’} | auto
KHO-RF | Krill Herd Optimization | n_estimators | 50 – 500 | 300
|  | max_depth | 3 – 50 | 22
|  | min_samples_split | 2 – 10 | 2
|  | min_samples_leaf | 1 – 6 | 2
|  | max_features | {‘auto’, ‘sqrt’, ‘log2’} | auto
SOA-RF | Starfish Optimization | n_estimators | 50 – 800 | 420
|  | max_depth | 3 – 80 | None
|  | min_samples_split | 2 – 10 | 2
|  | min_samples_leaf | 1 – 6 | 1
|  | max_features | {‘auto’, ‘sqrt’, ‘log2’} | None